## Sheet1
Unnamed: 0 | FPU | Substrate | Enzymeratio | Saccharificationrate_0.1
1O | 20 | 11 | 30 | 53.45885
1O | 20 | 11 | 30 | 53.46415
2O | 30 | 11 | 50 | 55.3073
2O | 30 | 11 | 50 | 55.4087
3O | 20 | 13 | 50 | 52.836
3O | 20 | 13 | 50 | 52.41
4O | 30 | 13 | 30 | 74.99365
4O | 30 | 13 | 30 | 74.31935
5O | 20 | 11 | 30 | 54.4915
5O | 20 | 11 | 30 | 53.8725
6O | 20 | 9 | 50 | 51.88755
6O | 20 | 9 | 50 | 51.61145
7O | 20 | 13 | 10 | 51.3044
7O | 20 | 13 | 10 | 51.6536
8O | 10 | 11 | 50 | 51.4701
8O | 10 | 11 | 50 | 51.5359
9O | 10 | 11 | 10 | 45.84265
9O | 10 | 11 | 10 | 46.53635
10O | 30 | 11 | 10 | 58.26315
10O | 30 | 11 | 10 | 57.56585
11O | 10 | 13 | 30 | 52.79035
11O | 10 | 13 | 30 | 52.89265
12O | 20 | 11 | 30 | 53.4764
12O | 20 | 11 | 30 | 53.6596
13O | 10 | 9 | 30 | 47.71715
13O | 10 | 9 | 30 | 48.32585
14O | 30 | 9 | 30 | 53.1362
14O | 30 | 9 | 30 | 52.4058
15O | 20 | 9 | 10 | 52.54385
15O | 20 | 9 | 10 | 53.58515
16O | 30 | 13 | 32.73 | 58.96651
16O | 30 | 13 | 32.73 | 58.97829
17O | 30 | 13 | 100 | 60.27584
17O | 30 | 13 | 100 | 60.27081
18O | 30 | 13 | 0 | 54.44853
18O | 30 | 13 | 0 | 54.46522
19O | 30 | 15 | 10 | 57.55815
19O | 30 | 15 | 10 | 57.56951
20O | 30 | 15 | 20 | 58.94867
20O | 30 | 15 | 20 | 58.92952
21O | 30 | 15 | 30 | 60.06335
21O | 30 | 15 | 30 | 60.06589
22O | 30 | 15 | 40 | 60.98825
22O | 30 | 15 | 40 | 60.95829
23O | 30 | 15 | 50 | 61.61783
23O | 30 | 15 | 50 | 61.62446
24O | 30 | 15 | 100 | 61.37232
24O | 30 | 15 | 100 | 61.37699
25O | 30 | 15 | 0 | 55.94634
25O | 30 | 15 | 0 | 55.94347
26O | 30 | 9 | 100 | 56.66613
26O | 30 | 9 | 100 | 56.67286
27O | 30 | 11 | 100 | 58.69773
27O | 30 | 11 | 100 | 58.68871
28O | 30 | 13 | 100 | 60.26774
28O | 30 | 13 | 100 | 60.25731
29O | 30 | 15 | 100 | 61.38583
29O | 30 | 15 | 100 | 61.38511
30O | 10 | 11 | 100 | 40.93065
30O | 10 | 11 | 100 | 40.92598
31O | 20 | 11 | 100 | 53.35717
31O | 20 | 11 | 100 | 53.35167
32O | 30 | 11 | 100 | 58.67653
32O | 30 | 11 | 100 | 58.68769
33O | 40 | 11 | 100 | 56.93678
33O | 40 | 11 | 100 | 56.94729
34O | 50 | 11 | 100 | 48.14114
34O | 50 | 11 | 100 | 48.13697